## FAW Calculation As Delivered
M55J-UDT FAW: 73gsm Resin: EX-1515 40% By Mass
Material Identification
Fiber | M55J |  |  | Enter Value | Cell Format--only enter values in hilited cells as indicated
Matrix | EX-1515 |  |  | Calculated Value
Weave | UDT
Nominal FAW | 73 | gsm
Nominal Resin Content | 40% | Percentage |  | Volume/Square Meter
Batch Reference | 24 | Database |  | 38.2199 | cc/m^2 | Fiber
Fiber Density | 1.91 | g/cc |  | 41.59544 | cc/m^2 | Resin
Resin Density | 1.17 | g/cc |  | 79.81534 | Microns | CPT no Voids
Sample of Un-Cured Pre-Preg material--Weights and Measures
| Mass (g) |  |  | Dimension |  |  |  | Propagation of Error
Fiber + Backing | 5.552 |  | Width 0 dir | 6.01 | in | 0.152654 | m | Width Tolerance | 0.0001 | m | 0.08092846 | Partial Squared
Fiber | 2.8765 |  | Width 90 dir | 6.005 | in | 0.152527 | m | Length Tolerance | 0.0001 | m | 0.08099584 | Partial Squared
Backing | 2.6844 |  | Prepreg + Backing | 0.0078 | in | 198.12 | Microns | Mass Tolerance | -0.0089 | g | -0.3822391 | Partial Squared
|  |  | Backing | 0.0043 | in | 109.22 | Microns | AW Error |  |  | 0.3990194 | gsm
Sum | 5.5609 |  | Uncompacted Prepreg | 0.0037 | in | 93.98 | Microns | AW % Error |  |  | 0.328%
Error | -0.0089 |  | Area of Sample | 0.02328386 | m^2
Values for Composites Database
Add these values to database as required | Backing to Fiber | 0.9332175 | Ratio
| Fiber to Backing | 1.071562 | Ratio
| Pre-Preg Areal Weight | 123.5405 | gsm (measured)
| Calculated Areal Weight | 121.6667 | 1.54% | Prepreg Areal Weight error
FAW Verification against Specification
FAW Variation at nominal Matrix Mass Ratio | Matrix Mass Ratio | 40% | 2% | Tolerance
| FAW + | 76.59513 | gsm | High
| Fiber Areal Weight | 74.12432 | gsm | If Nominal Matrix Ratio
| FAW - | 71.65351 | gsm | Low
Matrix Mass Ratio Variation at nominal FAW | FAW Spec'd | 73 | 2% | Tolerance
| Resin Content Estimate | 40.91% | If Nominal FAW
| Variance within Tolerance | 0.9101% | Within Tolerance Range
Net Resin Properties of Prepreg as delivered
| Fiber Volume Fraction | 47.89% | vf
| Resin Volume Fraction | 52.11% | vr
| Void Fraction | 15.07% | If Uncompacted
Bleed Target Calculations
Design Requirement | Volume Fraction Fiber | 58% | Target Ratio
| Resin Volume @ Target | 27.67648 | cc/m^2/ply
| Volume to Remove | 13.91897 | cc/m^2/ply
Prototype Estimate | Bleader Volume Fraction | 40% | adsorbed by Peel Ply
| Bleader Thicness/Ply | 34.79741 | Microns
Design Requirement | Allowable Void Fraction | 2%
Design Values | CPT with Alloable Voids | 67.2143 | Microns
| CPT MIN (No Voids) | 65.89637 | Microns
Test Laminate (No Bleed, 1mm, All 0-Degrees)
| Ply Count | 12 | Integer
| Measured Thickness | 0.965 | mm
| Calculated Thickness | 0.957784 | mm
| Estimated Void Fraction | 0.7534% | percent
| Allowable Void Fraction | 2%

## FAW Measured
M55J-UDT FAW: 73.2gsm Resin: EX-1515 41.3% By Mass
Material Identification
Fiber | M55J |  |  | Enter Value | Cell Format--only enter values in hilited cells as indicated
Matrix | EX-1515 |  |  | Calculated Value
Weave | UDT
Calculated FAW | 73.23128 | gsm
Nominal Resin Content | 41.3% | Percentage |  | Volume/Square Meter
Batch Reference | 24 | Database |  | 38.34098 | cc/m^2 | Fiber
Fiber Density | 1.91 | g/cc |  | 44.0375 | cc/m^2 | Resin
Resin Density | 1.17 | g/cc |  | 82.37849 | Microns | CPT no Voids
Values for Composites Database
Add these values to database as required | Backing to Fiber | 0.9332175 | Ratio
| Fiber to Backing | 1.071562 | Ratio
| Pre-Preg Areal Weight | 124.7552 | gsm (measured)
| Areal Weight Verification | 124.7552 | 0% | Prepreg Areal Weight error
| FAW Verification against Specification | [6 empty] | Propagation of Error
[9 empty] | Errors | Partials
FAW Calculation | Matrix Mass Ratio | 41.3% | 2% | Tolerance |  |  |  | Matrix Mass Ratio Error | 0.7% | 0.8732861
| Variance within Tolerance | 1.3% | Within Tolerance Range |  |  |  |  | Prepreg AW Error | 0.3990194 | 0.3990194
| Fiber Areal Weight | 73.23128 | gsm | If Nominal Matrix Ratio |  |  |  | FAW Error |  | 0.9601276
| Variance within Tolerance | 0.3158% | Within Tolerance Range |  |  |  |  | FAW % Error |  | 1.311%
Net Resin Properties of Prepreg as delivered
| Fiber Volume Fraction | 46.54% | vf
| Resin Volume Fraction | 53.46% | vr
| Void Fraction | 12.34% | If Uncompacted
| Bleed Target Calculations (CPT ESTIMATE) | [6 empty] | Serial # | 101975 | 101982 | 101989 | 101996 | 102007 | 102021 | 102914
Design Requirement | Volume Fraction Fiber | 58% | Target Ratio |  |  |  | Pre-Cure Masses | Ply 1 | 5.63 | 5.6 | 5.6 | 5.6 | 5.5263 | 5.5126 | 5.523 |  |  |  |  | g
| Resin Volume @ Target | 27.76416 | cc/m^2/ply |  |  |  |  | Ply 2 | 5.68 | 5.61 | 5.65 | 5.65 | 5.5385 | 5.5435 | 5.533 |  |  |  |  | g
| Volume to Remove | 16.27334 | cc/m^2/ply |  |  |  |  | Ply 3 | 5.67 | 5.59 | 5.59 | 5.64 | 5.4785 | 5.516 | 5.5093 |  |  |  |  | g
Prototype Estimate | Bleader Volume Fraction | 31% | adsorbed by Peel Ply |  |  |  |  | Ply 4 | 5.67 | 5.61 | 5.6 | 5.58 | 5.4796 | 5.5087 | 5.4885 |  |  |  |  | g
| Bleader Thicness/Ply | 52.49466 | Microns |  |  |  |  | Ply 5 | 5.67 | 5.65 | 5.6 | 5.6 | 5.5018 | 5.5284 | 5.5135 |  |  |  |  | g
Design Requirement | Allowable Void Fraction | 2% | [5 empty] | Ply 6 | 5.58 | 5.61 | 5.62 | 5.57 | 5.5016 | 5.519 | 5.5168 |  |  |  |  | g
Design Values | CPT with Alloable Voids | 67.42725 | Microns |  |  |  |  | Ply 7 | [11 empty] | g
| CPT MIN (No Voids) | 66.10514 | Microns |  |  |  |  | Ply 8 | [11 empty] | g
UNCERTAINTY OF CPT | CPT with Alloable Voids | 0.2772456 | Microns |  |  |  |  | Sum | 33.9 | 33.67 | 33.66 | 33.64 | 33.0263 | 33.1282 | 33.0841 | 33.2455 | 32.9494 | 33.135 | 33.217 | g
| CPT MIN (No Voids) | 0.2718094 | Microns |  |  |  |  | Ply Count | 6 | 6 | 6 | 6 | 6 | 6 | 6 | 6 | 6 | 6 | 6
[8 empty] | Backing | 16.63 | 16.65 | 15.98 | 15.98 | 15.7323 | 15.6777 | 15.675 | 15.7939 | 15.7388 | 15.8188 | 15.7418 | g
| Test Laminate (Bleed, [0, 90, 0]s) | [6 empty] | PrePreg Mass | 17.27 | 17.02 | 17.68 | 17.66 | 17.294 | 17.4505 | 17.4091 | 17.4516 | 17.2106 | 17.3162 | 17.4752 | g
[8 empty] | Area | 0.13935456 | 0.13935456 | 0.13935456 | 0.13935456 | 0.13935456 | 0.13935456 | 0.13935456 | 0.13935456 | 0.13935456 | 0.13935456 | 0.13935456 | Avg | StDev
| Ply Count | 6 | Integer |  |  |  |  | AW Estimate | 123.9285 | 122.1345 | 126.8706 | 126.7271 | 124.1007 | 125.2237 | 124.9267 | 125.2316 | 123.5022 | 124.26 | 125.401 | 124.7552 | 1.380267
| Measured Thickness | 0.395 | mm
| Calculated Thickness | 0.3966309 | mm |  |  |  | Bleed Effectiveness | Bleed Config | DS Peel | DS Peel | separator | separator | separator | SS Peel | DS Peel | DS Peel | DS Peel | SS Peel | SS Peel
| Estimated Void Fraction | -0.4112% | percent |  |  |  |  | Amount Bleeder | 220 | 136 | 204 | 272 | 272 | 272 | 272 | 314 | 314 | 314 | 314 | microns
| Measured Void Fraction | 0% | Microns |  |  |  |  | Bleeder Mass Increase | 1.83 | 1.1 | 1.8 | 2.44 | 2.3497 | 2.88 | 2.65 | 3.0047 | 3.0193 | 2.4619 | 2.566 | g
[8 empty] | Final Plate Mass | 14.99 | 15.73 | 15.35 | 15.02 | 15.06 | 14.76 | 14.88 | 14.2861 | 14.3381 | 14.9151 | 14.8887 | g
[8 empty] | Mass Removed | 2.28 | 1.29 | 2.33 | 2.64 | 2.234 | 2.6905 | 2.5291 | 3.1655 | 2.8725 | 2.4011 | 2.5865 | g
[8 empty] | Uncaccounted Resin | 0.45 | 0.19 | 0.53 | 0.2 | -0.1157 | -0.1895 | -0.1209 | 0.1608 | -0.1468 | -0.0608 | 0.0205 | g
[8 empty] | Volume Adsobed | 1.564103 | 0.9401709 | 1.538462 | 2.08547 | 2.008291 | 2.461538 | 2.264957 | 2.56812 | 2.580598 | 2.104188 | 2.193162 | cc |  | Direct Peel |  | Separator
[8 empty] | Bleeder Volume | 5.1096672 | 3.15870336 | 4.73805504 | 6.31740672 | 6.31740672 | 6.31740672 | 6.31740672 | 7.29288864 | 7.29288864 | 7.29288864 | 7.29288864 | Avg | StDev | Avg | StDev | Avg | StDev
[8 empty] | % Adsorbed by Bleeder | 30.61% | 29.76% | 32.47% | 33.01% | 31.79% | 38.96% | 35.85% | 35.21% | 35.39% | 28.85% | 30.07% | 32.91% | 3.129% | 35.21% | 2.987% | 31.24% | 1.733%
[8 empty] | All RESIN Lost | 38.14% | 34.91% | 42.03% | 35.72% | 30.22% | 36.4% | 34.22% | 37.1% | 33.66% | 28.14% | 30.31% | 26.65% |  | 29.23% |  | 27.77%
[7 empty] | Fiber Volume Fractions | Matrix Mass Total | 7.13251 | 7.02926 | 7.30184 | 7.29358 | 7.142422 | 7.2070565 | 7.1899583 | 7.2075108 | 7.1079778 | 7.1515906 | 7.2172576 | g
[8 empty] | Mass Remaining | 4.85251 | 5.73926 | 4.97184 | 4.65358 | 4.908422 | 4.5165565 | 4.6608583 | 4.0420108 | 4.2354778 | 4.7504906 | 4.6307576 | g
[8 empty] | Bleed Mass Ratio | 32.37% | 36.49% | 32.39% | 30.98% | 32.59% | 30.6% | 31.32% | 28.29% | 29.54% | 31.85% | 31.1%
[8 empty] | Fiber Volume | 5.342991 | 5.342991 | 5.342991 | 5.342991 | 5.342991 | 5.342991 | 5.342991 | 5.342991 | 5.342991 | 5.342991 | 5.342991 | cc
[8 empty] | Resin Volume | 4.147444 | 4.90535 | 4.249436 | 3.977419 | 4.195232 | 3.860305 | 3.98364 | 3.45471 | 3.620066 | 4.060248 | 3.957912 | cc
[8 empty] | Vf | 56.3% | 52.14% | 55.7% | 57.33% | 56.02% | 58.06% | 57.29% | 60.73% | 59.61% | 56.82% | 57.45% | Volume Fraction
[15 empty] | 0.01585 | 0.6240157
[15 empty] | 0.0157 | 0.6181102
[15 empty] | 0.0165 | 0.6496063
[15 empty] | 0.017 | 0.6692913

## Laminate Properties
Material Properties of Test Sample
Error Estimate
FIBER | Fiber Modulus | E1f | 80200000 | = Fiber Property | Iterated to Match Test Data | Reported Value = | 79000000 | Variance | 1.519%
| Fiber Transverse Modulus | E2f | 1000000 | ~ x( Em ) where x = | 2 | (guess)
| Fiber Poisson Ratio | n12f | 0.19 | = Fiber Property | Occasionally Reported | (guess)
| Fiber Shear Modulus | G12f | 33697479.0 | = E1f / (2(1-n12f))
| Fiber Transverse Shear Modulus | G23f | 420168.1 | = E2f / (2(1-n12f))
| Fiber Transverse CTE | aft | 2 | =Fiber Property | Occasionally Reported | (guess)
| Fiber CTE | af | -1.5 | = Fiber Property | Reported Value | (guess)
MATRIX | Matrix Modulus | Em | 500000 | = Matrix Property | Reported Value | (guess)
| Matrix Poisson Ratio | nm | 0.3 | = Matrix Property | Occasionally Reported | (guess)
| Matrix Shear Modulus | Gm | 192307.7 | = Em / (2(1-nm))
| Matrix CTE | am | 61 | = Matrix Property | Reported Value
LAMINA | Fiber Volume Fraction | Vf | 46.5% | = Laminate Property | Calculated From Test Data
| Void Volume Fraction | Vv | 0% | = Laminate Property | TEST DATA
| Matrix Volume fraction | Vm | 53.5% | = (1-(Vf + Vv)
| Lamina Modulus 1 direction | E11 | 37560500 | = E1fVf + EmVm | TEST DATA--iterate Fiber Modulus to Match
| Lamina Modulus 2 direction | E22 | 651465.8 | = Em / (1- Vf (1- Em / E2f)
| Lamina Shear Moduli | G12 | 357679.5 | = Gm / (1- Vf (1- Gm / G12f)
|  | G23 | 257155.3 | = Gm / (1- Vf (1- Gm / G23f)
|  | G13 | 357679.5 | = G12
| Lamina Poisson Ratios | n12 | 0.24885 | = n12fVf +nmVm
|  | n23 | 0.2666775 | = (E22 / 2G23) - 1
|  | n13 | 0.24885 | = n12
| CTE Fiber Direction | a11 | -1.054885 | =(afE1fVf+amEmVm) / E11
| CTE Transverse Direction | a22 | 61 | ~ am
Material Properties of Target Laminate
FIBER | Fiber Modulus | E1f | 80200000 | = Fiber Property | From Above
| Fiber Transverse Modulus | E2f | 1000000 | ~ x( Em ) where x = | 2 | (guess)
| Fiber Poisson Ratio | n12f | 0.19 | = Fiber Property | Occasionally Reported | (guess)
| Fiber Shear Modulus | G12f | 33697479.0 | = E1f / (2(1-n12f))
| Fiber Transverse Shear Modulus | G23f | 420168.1 | = E2f / (2(1-n12f))
| Fiber Transverse CTE | aft | 2 | =Fiber Property | Occasionally Reported | (guess)
| Fiber CTE | af | -1.5 | = Fiber Property | Reported Value | (guess)
MATRIX | Matrix Modulus | Em | 500000 | = Matrix Property | Reported Value | (guess)
| Matrix Poisson Ratio | nm | 0.3 | = Matrix Property | Occasionally Reported | (guess)
| Matrix Shear Modulus | Gm | 192307.7 | = Em / (2(1-nm))
| Matrix CTE | am | 61 | = Matrix Property | Reported Value
LAMINA | Fiber Volume Fraction | Vf | 58% | = Laminate Property | Target Laminate
| Void Volume Fraction | Vv | 2% | = Laminate Property | Target Laminate
| Matrix Volume fraction | Vm | 40% | = (1-(Vf + Vv)
| Lamina Modulus 1 direction | E11 | 46716000 | = E1fVf + EmVm | Target Laminate
| Lamina Modulus 2 direction | E22 | 704225.4 | = Em / (1- Vf (1- Em / E2f)
| Lamina Shear Moduli | G12 | 454295.2 | = Gm / (1- Vf (1- Gm / G12f)
|  | G23 | 280552.1 | = Gm / (1- Vf (1- Gm / G23f)
|  | G13 | 454295.2 | = G12
| Lamina Poisson Ratios | n12 | 0.2302 | = n12fVf +nmVm
|  | n23 | 0.2550704 | = (E22 / 2G23) - 1
|  | n13 | 0.2302 | = n12
| CTE Fiber Direction | a11 | -1.232426 | =(afE1fVf+amEmVm) / E11
| CTE Transverse Direction | a22 | 61 | ~ am