## Material Properties
Composite Material Data for PST
Room Temp = | 70 | RT (F) = | 21.11111 | RT (C)
Cure Temp = | 250 | CT (F) = | 121.1111 | CT (C)
Material | Lam. CTE RT | Lam. CTE CT | Lam. OD RT | Lam. OD CT | Raw Cost/Lb. | Fiber E | Bulk E
YSH80 | 0.97 | Unk. | 456 | 456.044 | 675 | 114 | 17.2
CN60 | 1.53 | Unk. | 456 | 456.07 | 320 | 80 | 13.9
Steel | 6.5 | 7.1 | 455.487 | 456.044 | 0.3 | - | 30
Quartz | 15.02 | Unk. | 456 | 456.685 | 350 | 12 | 2.9
Aluminum | 12.5 | 13 | 455.639 | 456.685 | 2 | - | 10
Units | ppm/K | ppm/K | mm | mm | $/# | Msi | Msi
Costs are for pure bulk material, but CTE's are for the total laminate with heaters and everything.

## Part Masses and Materials
Part masses, numbers of plys, and volumes
Part | Volume [mm^3] | Density [kg/m^3] | Mass [kg] | Thickness [mm] | Area [mm^2] | Ply t [microns] | Ply # | Ply Area [mm^2] | Fudge Factor* | # Layups/Part | # Parts | Total Fiber Area [m^2] | Total Fiber Mass [kg] | Fiber Type | YSH80 UDT Cost | CN60 UDT Cost | AQ II UDT Cost | CN60 Cloth Cost | Glass Mat Cost
Barrel Flange Bucket | 1854 | 1600 | 0.0029664 | 0.5 | 3708 | 63 | 8 | 29664 | 1.25 | 24 | 2 | 1.77984 | 0.177984 | YSH80 UDT | 264.30624 | 125.300736 | - | -
Forward Flange Bucket | 1582 | 1600 | 0.0025312 | 0.5 | 3164 | 63 | 8 | 25312 | 1.25 | 24 | 2 | 1.51872 | 0.151872 | YSH80 UDT | 225.52992 | 106.917888 | - | -
Test Flange Buckets | 1582 | 1600 | 0.0025312 | 0.5 | 3164 | 63 | 8 | 25312 | 1.25 | 6 | 1 | 0.18984 | 0.018984 | YSH80 UDT | 28.19124 | 13.364736 | - | -
Flange Base (short hoop) | 28763 | 1600 | 0.0460208 | 0.5 | 57526 | 63 | 8 | 460208 | 1 | 1 | 4 | 1.840832 | 0.1840832 | YSH80 UDT | 273.363552 | 129.5945728 | - | -
Barrel Flange Face (annulus) | 195526 | 1600 | 0.3128416 | 8 | 24440.75 | 250 | 32 | 782104 | 1.25 | 1 | 2 | 1.95526 | 0.782104 | CN60 Cloth | - | - | - | 1075.393
Forward Flange Face (annulus) | 76452 | 1600 | 0.1223232 | 5 | 15290.4 | 250 | 20 | 305808 | 1.25 | 1 | 4 | 1.52904 | 0.611616 | CN60 Cloth | - | - | - | 840.972
Barrel Flange Face (full plate) | 1329000 | 1600 | 2.1264 | 8 | 166125 | 250 | 32 | 5316000 | 1 | 1 | 2 | 10.632 | 4.2528 | CN60 Cloth | - | - | - | 5847.6
Forward Flange Face (full plate) | 830950 | 1600 | 1.32952 | 5 | 166190 | 250 | 20 | 3323800 | 1 | 1 | 4 | 13.2952 | 5.31808 | CN60 Cloth | - | - | - | 7312.36
Barrel Shell | 1146000 | 1600 | 1.8336 | 0.5 | 2292000 | 63 | 8 | 18336000 | 1 | 1 | 1 | 18.336 | 1.8336 | YSH80 UDT | 2722.896 | 1290.8544 | - | -
Forward Shell | 1856000 | 1750 | 3.248 | 0.5 | 3712000 | 63 | 8 | 29696000 | 1 | 1 | 2 | 59.392 | 6.496 | Quartz UDT | - | - | 5001.92 | -
Test Length Shell (Carbon) | 218400 | 1600 | 0.34944 | 0.5 | 436800 | 63 | 8 | 3494400 | 1.25 | 1 | 2 | 8.736 | 0.8736 | YSH80 UDT | 1297.296 | 615.0144 | - | -
Test Length Shell (Quartz) | 218400 | 1750 | 0.3822 | 0.5 | 436800 | 63 | 8 | 3494400 | 1.25 | 1 | 2 | 8.736 | 0.9555 | Quartz UDT | - | - | 735.735 | -
Barrel V Rail Lower | 23966 | 1600 | 0.0383456 | 0.5 | 47932 | 63 | 8 | 383456 | 1 | 1 | 1 | 0.383456 | 0.0383456 | YSH80 UDT | 56.943216 | 26.9953024 | - | -
Forward V Rail Lower | 38830 | 1750 | 0.0679525 | 0.5 | 77660 | 63 | 8 | 621280 | 1 | 1 | 2 | 1.24256 | 0.135905 | Quartz UDT | - | - | 104.64685 | -
Barrel V Rail Upper | 63877 | 1600 | 0.1022032 | 1 | 63877 | 63 | 16 | 1022032 | 1.25 | 1 | 1 | 1.27754 | 0.127754 | YSH80 UDT | 189.71469 | 89.938816 | - | -
Forward V Rail Upper | 103500 | 1750 | 0.181125 | 1 | 103500 | 63 | 16 | 1656000 | 1.25 | 1 | 2 | 4.14 | 0.4528125 | Quartz UDT | - | - | 348.665625 | -
Test V Rail Lower (Carbon) | 6029 | 1600 | 0.0096464 | 0.5 | 12058 | 63 | 8 | 96464 | 1 | 1 | 2 | 0.192928 | 0.0192928 | YSH80 UDT | 28.649808 | 13.5821312 | - | -
Test V Rail Upper (Carbon) | 15970 | 1600 | 0.025552 | 1 | 15970 | 63 | 16 | 255520 | 1.25 | 1 | 2 | 0.6388 | 0.06388 | YSH80 UDT | 94.8618 | 44.97152 | - | -
Test V Rail Lower (Quartz) | 6029 | 1750 | 0.01055075 | 0.5 | 12058 | 63 | 8 | 96464 | 1 | 1 | 2 | 0.192928 | 0.0211015 | Quartz UDT | - | - | 16.248155 | -
Test V Rail Upper (Quartz) | 15970 | 1750 | 0.0279475 | 1 | 15970 | 63 | 16 | 255520 | 1.25 | 1 | 2 | 0.6388 | 0.06986875 | Quartz UDT | - | - | 53.7989375 | -
Barrel Flat Rail Lower | 28886 | 1600 | 0.0462176 | 0.5 | 57772 | 63 | 8 | 462176 | 1 | 1 | 1 | 0.462176 | 0.0462176 | YSH80 UDT | 68.633136 | 32.5371904 | - | -
Forward Flat Rail Lower | 46564 | 1750 | 0.081487 | 0.5 | 93128 | 63 | 8 | 745024 | 1 | 1 | 2 | 1.490048 | 0.162974 | Quartz UDT | - | - | 125.48998 | -
Barrel Flat Rail Upper | 66773 | 1600 | 0.1068368 | 1 | 66773 | 63 | 16 | 1068368 | 1 | 1 | 1 | 1.068368 | 0.1068368 | YSH80 UDT | 158.652648 | 75.2131072 | - | -
Forward Flat Rail Upper | 108170 | 1750 | 0.1892975 | 1 | 108170 | 63 | 16 | 1730720 | 1 | 1 | 2 | 3.46144 | 0.378595 | Quartz UDT | - | - | 291.51815 | -
Test Flat Rail Lower (Carbon) | 7220 | 1600 | 0.011552 | 0.5 | 14440 | 63 | 8 | 115520 | 1 | 1 | 2 | 0.23104 | 0.023104 | YSH80 UDT | 34.30944 | 16.265216 | - | -
Test Flat Rail Upper (Carbon) | 11640 | 1600 | 0.018624 | 1 | 11640 | 63 | 16 | 186240 | 1 | 1 | 2 | 0.37248 | 0.037248 | YSH80 UDT | 55.31328 | 26.222592 | - | -
Test Flat Rail Lower (Quartz) | 7220 | 1750 | 0.012635 | 0.5 | 14440 | 63 | 8 | 115520 | 1 | 1 | 2 | 0.23104 | 0.02527 | Quartz UDT | - | - | 19.4579 | -
Test Flat Rail Upper (Quartz) | 11640 | 1750 | 0.02037 | 1 | 11640 | 63 | 16 | 186240 | 1 | 1 | 2 | 0.37248 | 0.04074 | Quartz UDT | - | - | 31.3698 | -
Flat Plates (CN60) - 13" sq. | 54500 | 1600 | 0.0872 | 0.5 | 109000 | 63 | 8 | 872000 | 1 | 1 | 6 | 5.232 | 0.5232 | YSH80 UDT | 776.952 | 368.3328 | - | -
Flat Plates (YSH80) - 13" sq. | 54500 | 1600 | 0.0872 | 0.5 | 109000 | 63 | 8 | 872000 | 1 | 1 | 6 | 5.232 | 0.5232 | YSH80 UDT | 776.952 | 368.3328 | - | -
Flat Plates (Quartz) - 13" sq. | 54500 | 1750 | 0.095375 | 0.5 | 109000 | 63 | 8 | 872000 | 1 | 1 | 6 | 5.232 | 0.57225 | Quartz UDT | - | - | 440.6325 | -
Glass Mat Proto. (assume 1 layer on everything) | n/a | n/a | n/a | n/a | n/a | n/a | n/a | n/a | n/a | n/a | n/a | 1.31198 | n/a | Glass Mat |  |  |  | - | 183.6772
Glass Mat Prod. (assume 1 layer on everything) | n/a | n/a | n/a | n/a | n/a | n/a | n/a | n/a | n/a | n/a | n/a | 7.05925615 | n/a | Glass Mat |  |  |  |  | 988.295861
TOTALS:
Phase | YSH80 UDT Cost | YSH80 UDT kg | CN60 UDT Cost | CN60 UDT kg | AQ II UDT Cost | AQ II kg | CN60 Cloth Cost | CN60 Cloth m^2 | Glass Mat Cost | Glass Mat m^2
Prototypes | 2315.573568 | 1.5593088 | 1097.753 | 1.5593088 | 1297.242 | 1.68473025 | N/A | N/A | 183.6772 | 1.31198
Production (full flanges) | 4736.991402 | 3.1898932 | 2245.685 | 3.1898932 | 7169.483 | 9.31101675 | 13159.96 | 9.57088 | 988.295861 | 7.05925615
Production (annulus flanges) | 2051.267328 | 1.3813248 | 972.4526592 | 1.3813248 | 7169.483 | 9.31101675 | 1916.365 | 1.39372 | 988.295861 | 7.05925615
Measured From Solid Model
Defined (Given)
Calculated

## Possible Order Amounts
Actual Fiber Needed (with minimums and costs)
Prototype:
Material | Part Mass or Area | w/ Extra (waste, etc.) | Minimum | Cost/Unit | Order Amt. | Order Cost
AQ II | 1.68473025 | 2.527095375 | 1.8 | 770 | 2.527095375 | 1945.863
CN60 UDT | 1.5593088 | 2.3389632 | 2.27 | 704 | 2.3389632 | 1646.63
YSH80 UDT | 1.5593088 | 2.3389632 | 1.8 | 1485 | 2.3389632 | 3473.360352
CN60 Cloth | N/A | N/A | 10 | 550 | N/A | N/A
Glass Mat | 1.31198 | 1.96797 | 9.3 | 140 | 9.3 | 1302
[5 empty] | Total $ = | 8367.854
Production Plan 1: YSH80 w/ full flanges
Material | Part Mass or Area | w/ Extra (waste, etc.) | Minimum | Cost/Unit | Order Amt. | Order Cost
AQ II | 9.31101675 | 13.96653 | 1.8 | 770 | 13.96653 | 10754.22
CN60 UDT | N/A | N/A | 2.27 | 704 | N/A | N/A
YSH80 UDT | 3.1898932 | 4.7848398 | 1.8 | 1485 | 4.7848398 | 7105.487103
CN60 Cloth | 9.57088 | 14.35632 | 10 | 550 | 14.35632 | 7895.976
Glass Mat | 7.05925615 | 10.58888 | 9.3 | 140 | 10.58888 | 1482.444
[5 empty] | Total $ = | 27238.13
Production Plan 2: CN60 w/ full flanges
Material | Part Mass or Area | w/ Extra (waste, etc.) | Minimum | Cost/Unit | Order Amt. | Order Cost
AQ II | 9.31101675 | 13.96653 | 1.8 | 770 | 13.96653 | 10754.22
CN60 UDT | 3.1898932 | 4.7848398 | 2.27 | 704 | 4.7848398 | 3368.527
YSH80 UDT | N/A | N/A | 1.8 | 1485 | N/A | N/A
CN60 Cloth | 9.57088 | 0 | 10 | 550 | 10 | 5500
Glass Mat | 7.05925615 | 10.58888 | 9.3 | 140 | 10.58888 | 1482.444
[5 empty] | Total $ = | 21105.2
Production Plan 3: YSH80 w/ annulus flanges
Material | Part Mass or Area | w/ Extra (waste, etc.) | Minimum | Cost/Unit | Order Amt. | Order Cost
AQ II | 9.31101675 | 13.96653 | 1.8 | 770 | 13.96653 | 10754.22
CN60 UDT | N/A | N/A | 2.27 | 704 | N/A | N/A
YSH80 UDT | 1.3813248 | 2.0719872 | 1.8 | 1485 | 2.0719872 | 3076.900992
CN60 Cloth | 1.39372 | 0 | 10 | 550 | 10 | 5500
Glass Mat | 7.05925615 | 10.58888 | 9.3 | 140 | 10.58888 | 1482.444
[5 empty] | Total $ = | 20813.57
Production Plan 4: CN60 w/ annulus flanges
Material | Part Mass or Area | w/ Extra (waste, etc.) | Minimum | Cost/Unit | Order Amt. | Order Cost
AQ II | 9.31101675 | 13.96653 | 1.8 | 770 | 13.96653 | 10754.22
CN60 UDT | 1.3813248 | 2.0719872 | 2.27 | 704 | 2.27 | 1598.08
YSH80 UDT | N/A | N/A | 1.8 | 1485 | N/A | N/A
CN60 Cloth | 1.39372 | 0 | 10 | 550 | 10 | 5500
Glass Mat | 7.05925615 | 10.58888 | 9.3 | 140 | 10.58888 | 1482.444
[5 empty] | Total $ = | 19334.75