## Sheet1
| item | unit mass | number | total mass | material |  | a(U) |  | a(Th) | A(U) | A(Th) | ref. | entry |  | ppb(U) |  | ppb(Th) | r | w | t | l | V | rho
|  | kg |  | kg |  |  | mBq/kg |  | mBq/kg | mBq | mBq | [6 empty] | mm | mm | mm | mm | cm^3 | gm/cc
Front
| PMT |  | 60 |  | various |  | 3.3 ea. |  | 2.3 ea. | 198 | 138 | Hamamatsu
| window | 0.1206372 | 60 | 7.238229 | sapphire | < | 5 | < | 5 | 36.19115 | 36.19115 | ILIAS | A58 |  |  |  |  | 40 |  | 6 |  | 30.15929 | 4
| optical pad | 0.01154535 | 60 | 0.6927212 | silicone rubber | < | 0.162 | < | 0.492 | 0.1122208 | 0.3408188 | ILIAS |  | < | 2 | < | 2 | 35 |  | 3 |  | 11.54535 | 1
| enclosure | 2.98577 | 60 | 179.1462 | OFE Cu | < | 0.1 | < | 0.1 | 17.91462 | 17.91462 | [6 empty] | 44 |  | 8 | 150 | 331.7522 | 9
| window clamp | 0.1791462 | 60 | 10.74877 | OFE Cu | < | 0.1 | < | 0.1 | 1.074877 | 1.074877 | [6 empty] | 44 |  | 12 | 6 | 19.90513 | 9
| pressure ring | 0.002211681 | 60 | 0.1327009 | UWHWPE-30%C | < | 6.48 | < | 12.3 | 0.8599017 | 1.632221 | ILIAS | poly_grey | < | 80 | < | 50 | 44 |  | 8 | 1 | 2.211681 | 1
| O-ring | 0.0007106115 | 60 | 0.04263669 | Nitrile |  | 120 |  | 80 | 5.116403 | 3.410935 | ILIAS | O-ring |  |  |  |  | 36 |  | 2 |  | 0.7106115 | 1
| window seat ring | 6.974336e-05 | 60 | 0.004184601 | polyimide |  | 120 |  | 80 | 0.5021522 | 0.3347681 | [6 empty] | 37 |  | 3 | 0.1 | 0.06974336 | 1
| window clamp screws | 0.0005 | 1440 | 0.72 | si bronze | < | 0.000324 | < | 0.000738 | 0.00023328 | 0.00053136 | EXO | 176 |  | 0.004 |  | 0.003
Rear (behind 10 cm "holey" Cu carrier plate)
| base pcb | 0.002513274 | 60 | 0.1507964 | PTFE,Cu |  | 0.36 |  | 0.28 | 0.05428672 | 0.04222301 | NEXT 1/12 | 56 |  |  |  |  | 20 |  | 2 |  | 2.513274 | 1
| base resistors | ea | 720 |  |  |  | 0.022 |  | 0.014 | 15.84 | 10.08 | NEXT 1/12 | 34 | [5 empty] | 3 | 2 | 5 | 0.03 | 4
| base capacitors | ea | 300
| base connectors | 0.0001 | 720 | 0.072 | brass | < | 6 | < | 7 | 0.936 | 0.504 | ILIAS | CU027930
| potting | 0.003769911 | 60 | 0.2261947 |  |  | 3000 |  | 5000 | 678.584 | 1130.973 | Busto | Stycast TC |  |  |  |  | 20 |  | 3 |  | 3.769911 | 1
| cooling strap | 0.050625 | 60 | 3.0375 | OFE Cu | < | 0.1 | < | 0.1 | 0.30375 | 0.30375 | [7 empty] | 25 | 3 | 75 | 5.625 | 9
| strap screws | 0.002 | 240 | 0.48 | si bronze | < | 0.000324 | < | 0.000738 | 0.00015552 | 0.00035424 | EXO | 176 |  | 0.004 |  | 0.003
| springs | 0.001 | 180 | 0.18 | SS |  | 0.3 |  | 0.3 | 0.054 | 0.054
| spring guide | 0.025 | 60 | 1.5 | PTFE |  | 0.3 |  | 0.3 | 0.45 | 0.45
| spring holder | 0.05 | 60 | 3 | PTFE |  | 0.3 |  | 0.3 | 0.9 | 0.9
| retaining ring | 0.01 | 60 | 0.6 | SS |  | 0.3 |  | 0.3 | 0.18 | 0.18
| backplate | 0.6188686 | 60 | 37.13212 | OFE Cu | < | 0.1 | < | 0.1 | 3.713212 | 3.713212 | [6 empty] | 48 |  | 9.5 |  | 68.76318 | 9
| backplate screws | 0.0005 | 1440 | 0.72 | si bronze | < | 0.000324 | < | 0.000738 | 0.00023328 | 0.00053136 | EXO | 176 |  | 0.004 |  | 0.003
| cable | 0.005 | 60 |  | kapton/Cu |  | 0.3 |  | 0.3 | 0 | 0
| conduits | 0.25 | 60 | 15 | OFE Cu | < | 0.1 | < | 0.1 | 1.5 | 1.5 | [6 empty] | 2012-03-08 | 0.065 |  | 2ft
| O-ring | 0.0007106115 | 60 | 0.04263669 | Nitrile |  | 120 |  | 80 | 8.527338 | 3.410935 | ILIAS | O-ring |  |  |  |  | 36 |  | 2 |  | 0.7106115 | 1
| clamp ring | 0.2 | 60 | 12 | SS | < | 1 | < | 1 | 12 | 12
| clamp ring screws | 0.001 | 360 | 0.36 | si bronze | < | 0.000324 | < | 0.000738 | 0.00011664 | 0.00026568 | EXO | 176 |  | 0.004 |  | 0.003
| tube fittings | 0.036 | 120 | 4.32 | brass | < | 6 | < | 7 | 56.16 | 30.24 | ILIAS | CU027930
System
| carrier plate |  |  | 500 | OFE Cu | < | 0.1 | < | 0.1 | 50 | 50
| central manifold |  |  | 50 | OFE Cu | < | 0.1 | < | 0.1 | 5 | 5
| interface plate |  |  | 40 | OFE Cu | < | 0.1 | < | 0.1 | 4 | 4
| copper shield |  |  | 1500 | OFE Cu | < | 0.1 | < | 0.1 | 150 | 150
| torispheric head |  |  | 300 | 316Ti S | < | 0.2 |  | 0.2 | 60 | 60
Total | [9 empty] | 1307.975 | 1662.253
variables
a_ofe_U | 0.1
a_ofe_Th | 0.1
a_res_U
a_res_Th